## Sheet0
id | collection | dc.contributor.author | dc.date.accessioned | dc.date.available | dc.date.issued | dc.description.abstract[en] | dc.format.extent | dc.identifier.uri | dc.language | dc.rights.uri | dc.subject.ddc | dc.subject[en] | dc.title | dc.type | dcterms.accessRights.openaire | dcterms.bibliographicCitation.doi | dcterms.bibliographicCitation.journaltitle | dcterms.bibliographicCitation.number | dcterms.bibliographicCitation.pageend | dcterms.bibliographicCitation.pagestart | dcterms.bibliographicCitation.url | dcterms.bibliographicCitation.volume | dcterms.isPartOf.issn | refubium.affiliation | refubium.affiliation.other | refubium.resourceType.isindependentpub
59dd1ab9-e3c8-4d92-8bc1-9c91faf07fc9 | fub188/16 | Dalgleish, Simon¦¦Reissig, Louisa¦¦Shuku, Yoshiaki¦¦Gourlaouen, Christophe¦¦Vela, Sergi¦¦Awaga, Kunio | 2019-03-22T09:04:16Z | 2019-03-22T09:04:16Z | 2018 | The thin film properties of tin(II) 2,3-naphthalocyanine (SnNPc) were interrogated and various strategies for controlling the crystallinity and crystalline orientation within the films were assessed. SnNPc is shown to crystallize in the space group P21/c (Z = 4), where the molecular arrangement consists of alternating layers of concave and convex overlap, induced by the out-of-plane Sn atoms, resulting in a 3D slipped-π-stack network structure analogous to that reported for Phase I of titanyl phthalocyanine. The thin films were studied by X-ray diffraction, atomic force microscopy and absorption spectroscopy and are highly sensitive not just to the conditions during growth, but also to substrate pre- and post-deposition treatment. While the films grown at room temperature were largely amorphous, the crystallinity was enhanced with substrate temperature, with the molecules orienting in a standing molecular geometry. A thin layer of 3,4:9,10-perlenetetracarboxylic dianhydride induces a lying molecular geometry of the same polymorph as that of the single crystal, while different polymorphs are accessible through solvent vapor annealing of amorphous films. Transient photocurrent measurements showed a dramatic improvement in photodetector device bandwidth for the lying molecular geometry, which was attributed to enhanced photoconductivity along the π-stacking axis, while solvent vapor annealing could be used to tune the photosensitivity across the near-infrared region. | 12 | https://refubium.fu-berlin.de/handle/fub188/24176¦¦http://dx.doi.org/10.17169/refubium-1949 | eng | http://www.fu-berlin.de/sites/refubium/rechtliches/Nutzungsbedingungen | 500 Natural sciences and mathematics::530 Physics::539 Modern physics | thin films¦¦naphthalocyanine films¦¦X-ray diffraction¦¦atomic force microscopy¦¦absorption spectroscopy¦¦crystallinity and crystalline orientation | Controlling the crystallinity and crystalline orientation of “shuttlecock” naphthalocyanine films for near-infrared optoelectronic applications | Wissenschaftlicher Artikel | open access | 10.1039/C7TC05521H | Journal of Materials Chemistry C | 8 | 1970 | 1959 | https://pubs.rsc.org/en/Content/ArticleLanding/2018/TC/C7TC05521H | 6 | 2050-7526 | Physik | Institut für Experimentalphysik | no