## Sheet0
id | collection | dc.contributor.author | dc.date.accessioned | dc.date.available | dc.date.issued | dc.description.abstract[en] | dc.format.extent | dc.identifier.uri | dc.language | dc.rights.uri | dc.subject.ddc | dc.subject[en] | dc.title | dc.type | dcterms.accessRights.openaire | dcterms.bibliographicCitation.articlenumber | dcterms.bibliographicCitation.doi | dcterms.bibliographicCitation.journaltitle | dcterms.bibliographicCitation.number | dcterms.bibliographicCitation.url | dcterms.bibliographicCitation.volume | dcterms.isPartOf.eissn | refubium.affiliation | refubium.resourceType.isindependentpub
0cd9d970-dc1f-465f-a0a7-7de5dacd8d6d | fub188/16 | Blümel, Norman V.¦¦Goschew, Alexander¦¦Shokr, Yasser A.¦¦Fumagalli, Paul | 2020-02-14T08:49:03Z | 2020-02-14T08:49:03Z | 2019 | A persistent challenge in the field of spintronics is the search for suitable materials that enable the circumvention of the impedance mismatch preventing efficient spin-injection from metallic ferromagnetic conductors into semiconductors. One promising material is europium sulfide (EuS), a ferromagnetic semiconductor below the Curie temperature of 16.5 K. Investigation and optimization of the conditions required for high-quality growth of epitaxial EuS films on suitable substrates are thus of particular interest for the creation of efficient devices. We present the results of a growth-mode study employing atomic force microscopy and spot-profile analysis low-energy electron diffraction (SPA-LEED) of epitaxial EuS thin films deposited by electron-beam evaporation on InAs(100) substrates with varying combinations of, respectively, growth and annealing temperatures, Tg and Ta, from room temperature to 400 °C. We observed Stranski-Krastanov-like growth featuring low-roughness surfaces with root mean square values between 0.4 – 0.9 nm for all temperature combinations. An increased tendency for nucleation into grains and islands was observed for higher Ta from 300 – 400 °C. The corresponding nucleation mode, defined by varying degrees of 2D and 3D nucleation, was dependent on Tg. A 2D island growth mode was observed for Tg = 150 °C and Ta = 400 °C featuring a sharp and bright SPA-LEED pattern. This suggests the formation of a highly ordered, smooth surface for these growth conditions thereby providing a good starting point for optimization attempts for potential future devices. | 6 Seiten | https://refubium.fu-berlin.de/handle/fub188/26667¦¦http://dx.doi.org/10.17169/refubium-26424 | eng | https://creativecommons.org/licenses/by/4.0/ | 500 Naturwissenschaften und Mathematik::530 Physik::530 Physik | InAs(100)¦¦epitaxial EuS¦¦spintronics | Growth-mode investigation of epitaxial EuS on InAs(100) | Wissenschaftlicher Artikel | open access | 035016 | 10.1063/1.5080123 | AIP Advances | 3 | https://doi.org/10.1063/1.5080123 | 9 | 2158-3226 | Physik | no