## Sheet0
id | collection | dc.contributor.author | dc.contributor.other | dc.contributor.type | dc.date.accessioned | dc.date.available | dc.date.issued | dc.description.abstract[en] | dc.description[en] | dc.identifier.uri | dc.language | dc.publisher | dc.rights.uri | dc.subject.ddc | dc.subject[en] | dc.title | dc.type | dcterms.accessRights.openaire | refubium.affiliation | refubium.funding.funder | refubium.funding.projectId | refubium.isSupplementTo.doi
7ebad243-fe3f-4ec6-8614-8d79d1ebc7a3 | fub188/7 | Reich, Stephanie | Vecera, Philipp¦¦Chacón Torres, Julio C.¦¦Pichler, Thomas¦¦Soni, Himadri R.¦¦Görling, Andreas¦¦Edelthalhammer, Konstantin¦¦Peterlik, Herwig¦¦Hauke, Frank¦¦Hirsch, Andreas | data_collector¦¦data_curator¦¦project_leader | 2021-11-15T07:07:31Z | 2021-11-15T07:07:31Z | 2021 | This data repository contains experimental Raman spectra of the sp3 defect site formation stages in K-doped graphene exposed to H2O, O2 and H2. The data are presented in Figs.1 and 2 of the authors correction to the reference "Precise determination of graphene functionalization by in situ Raman spectroscopy" [P. Vecera, J. C. Chacón-Torres, Nature Communication 8, 15192 (2017)]. | The Raman spectra were taken on KC8 in-situ inside a flat quartz tube of ~0.7 mm thickness of borosilicate glass (PGO GmbH) under ultra-high vacuum conditions at ∼4 × 10^{−8} mbar. The material was exposed to vapors of H2O, O2, or H2. Each measured spectra was performed with a minute of difference at maximum trying to keep the same focal distance and spot location while the chemical reaction of K-doped graphene was taking place live in real time with: water, hydrogen or oxygen in a sample boat. The Raman measurements were performed at room temperature using a HORIBA LabRam spectrometer with a 514 nm excitation wavelength and between 300 and 3,000 cm^{−1}. To avoid laser-induced deintercalation and photochemistry, the laser power was kept below 0.5 mW. | https://refubium.fu-berlin.de/handle/fub188/32679¦¦http://dx.doi.org/10.17169/refubium-32405 | eng | Freie Universität Berlin | https://creativecommons.org/licenses/by-nc/4.0/ | 500 Natural sciences and mathematics::530 Physics::530 Physics | graphite¦¦intercalation¦¦Raman scattering¦¦defect¦¦functionalization | Data repository for authors correction to Vecera et al. "Precise determination of graphene functionalization by in situ Raman spectroscopy" [Nat. Comm. 8, 15192 (2017)] | dataset | open access | Physik | dfg¦¦fund_eu | DFG-SFB 953 ‘Synthetic Carbon Allotropes’, Project A1, Project C2; European Union Seventh Framework Programme under grant agreement no. 604391 Graphene Flagship; DRS Postdoc Fellowship Point-2014 of the NanoScale Focus Area at Freie Universität Berlin; H2020 FET-Open project under the grant agreement no. 664878 2D-INK | 10.1038/ncomms15192