## Sheet0
id | collection | dc.creator | dc.date.accessioned | dc.date.available | dc.description | dc.identifier | dc.identifier.uri | dc.publisher | dc.subject | dc.title | dc.type | dcterms.accessRights.openaire
401e9988-ccff-4ec9-a788-ec6f031ae623 | fub188/38515 | Rout, S.S.¦¦Storz, J.¦¦Davydok, A.¦¦Bischoff, A.¦¦John, T.¦¦Krywka, C.¦¦Ritter, M. | 2024-09-30T08:19:07Z | 2024-09-30T08:19:07Z | 1. <b>Investigation Methods</b>: Carbon phase assemblages (CPAs) in five ureilitic samples from asteroid 2008 TC3 were analyzed using transmission electron microscopy, Raman spectroscopy, synchrotron X-ray diffraction, and cathodoluminescence.</br> </br> 2. <b>Shock Degrees of Samples</b>: Samples MS-MU 006, MS-187, and MS-170 had low to moderate shock degrees (U-S2 and U-S3), while samples MS-MU 027 (U-S4) and MS-MU 045 (U-S5) experienced higher shock levels.</br> </br> 3. <b>Presence of Diamond Grains</b>: No diamond grains were found in samples MS-MU 006 and MS-187. Sample MS-170 contained diamond grains up to 12 μm, formed under relatively low shock pressures (5–15 GPa) with a catalytic process involving a Fe, Ni, Cr, S, P-rich melt.</br> </br> 4. <b>CPAs in Highly Shocked Samples</b>: MS-MU 027 and MS-MU 045, the highly shocked ureilites, displayed three types of CPAs: nanopolycrystalline diamond and defect-rich diamond/lonsdaleite, disordered and distorted graphite, and polycrystalline diamond with Fe-rich mineral inclusions.</br> </br> 5. <b>Formation Mechanisms</b>: CPAs with only diamond and planar defect-rich diamond (e.g., MS-MU 027) likely formed through martensitic transformation of graphite at >15 GPa and >2000 K. Assemblages of diamond, defect-rich diamond, and disordered graphite (e.g., MS-MU 045) underwent martensitic transformation followed by back-transformation to disordered graphite. No conclusive evidence supports diamond formation under high static pressure. | https://doi.org/10.35003/QMG1QS | https://refubium.fu-berlin.de/handle/fub188/45089¦¦http://dx.doi.org/10.17169/refubium-44801 | TRR170-DB | Chemistry¦¦Ureilites samples¦¦diamonds¦¦shock pressures¦¦graphite¦¦martensitic transformation | Replication Data for: Formation of diamond and lonsdaleite in ureilites by impact shock processing of graphite | dataset | metadata only access