## Sheet0
id | collection | dc.contributor.author | dc.date.accessioned | dc.date.available | dc.date.issued | dc.description.abstract[en] | dc.format.extent | dc.identifier.uri | dc.language | dc.rights.uri | dc.subject.ddc | dc.subject[en] | dc.title | dc.type | dcterms.accessRights.openaire | dcterms.bibliographicCitation.articlenumber | dcterms.bibliographicCitation.doi | dcterms.bibliographicCitation.journaltitle | dcterms.bibliographicCitation.url | dcterms.bibliographicCitation.volume | dcterms.isPartOf.issn | refubium.affiliation | refubium.affiliation.other | refubium.resourceType.isindependentpub | refubium.resourceType.provider
1c9d5425-007b-4026-a31c-50255371fb72 | fub188/16 | Ruiz-Perona, Andrea¦¦Gurieva, Galina¦¦Sun, Michael¦¦Kodalle, Tim¦¦Sánchez, Yudania¦¦Grossberg, Maarja¦¦Manuel Merino, José¦¦Schorr, Susan¦¦León, Máximo¦¦Caballero, Raquel | 2021-05-20T09:13:30Z | 2021-05-20T09:13:30Z | 2021 | Wide band-gap kesterite-based solar cells are very attractive to be used for tandem devices as well as for semi-transparent photovoltaic cells. Here, Cu2ZnGe(S,Se)4 (CZGSSe) thin films have been grown by sulfurization of co-evaporated Cu2ZnGeSe4. The influence of a NaF precursor layer and of a Se capping film on CZGSSe absorbers and solar cells has been investigated. It has been found that the distribution of [S]/([S]+[Se]) through the CZGSSe absorber layer is strongly dependent on the Na content. Na promotes the diffusion of S towards the bulk of the absorber layer. Thicker NaF layers>6 nm lead to a higher S content in the bulk of the absorber layer, but to a decreased accumulation of sulphur at the surface, as detected by GIXRD, GD-OES, and Raman spectroscopy measurements. A relationship between Jsc, FF and Na-content supplied was found; higher Na content resulted in improved solar cell efficiencies. It has also been possible to modify the [S]/([S]+[Se])-gradient throughout the CZGSSe film by the absence of the Se capping layer, achieving devices with 2.7% performance and Eg = 2.0 eV. This work reveals two ways to control the [S]/([S]+[Se]) depth-profile to produce wide band gap CZGSSe absorber layers for efficient solar cells. | 9 Seiten | https://refubium.fu-berlin.de/handle/fub188/30829¦¦http://dx.doi.org/10.17169/refubium-30568 | eng | https://creativecommons.org/licenses/by-nc-nd/4.0/ | 500 Naturwissenschaften und Mathematik::540 Chemie::540 Chemie und zugeordnete Wissenschaften | Kesterite¦¦Solar cells¦¦Sodium¦¦Selenium capping layer¦¦Sulphur-gradient¦¦Wide band gap energy | Routes to develop a [S]/([S]+[Se]) gradient in wide band-gap Cu2ZnGe(S,Se)4 thin-film solar cells | Wissenschaftlicher Artikel | open access | 159253 | 10.1016/j.jallcom.2021.159253 | Journal of Alloys and Compounds | https://doi.org/10.1016/j.jallcom.2021.159253 | 868 | 0925-8388 | Geowissenschaften | Institut für Geologische Wissenschaften / Fachrichtung Geochemie, Hydrogeologie, Mineralogie:::1c5426db-34b8-4a04-be1f-133f049152ac:::600 | no | WoS-Alert